{"text_format":"3","workbook":"xls","n_sheets":1,"sheets":["表"],"not_rendered":{"external_links":1,"defined_names":2},"read":"whole","date_system":"1900","formulas":"cached_only"}

{"sheet":"表","index":0,"n_rows":203,"n_cols":9,"rows_kept":203,"merged":[[1,1,1,8],[202,1,202,4]],"flags":["formulas_cached_only"]}
["附表1-21"]
[null,"水泥产品质量国家监督抽查产品及其企业名单"]
["序号","企业名称","所在地","产品名称","规格型号","生产日期/批号","抽查结果","主要不合格项目","承检机构"]
[1,"河北京兰水泥有限公司","河北省","复合硅酸盐水泥","P·C32.5R","2018年6月10日/JL3182","合格",null,"中国建材检验认证集团股份有限公司(国家水泥质量监督检验中心)"]
[2,"深州冀东水泥有限责任公司","河北省","矿渣硅酸盐水泥（A型）","P·S·A 32.5","20180609/NA3N10032","合格",null,"中国建材检验认证集团股份有限公司(国家水泥质量监督检验中心)"]
[3,"唐山市文波水泥有限公司","河北省","矿渣硅酸盐水泥(B型)","P.S.B32.5","2018年6月10日/K180610","合格",null,"中国建材检验认证集团股份有限公司(国家水泥质量监督检验中心)"]
[4,"临城固实水泥有限公司","河北省","普通硅酸盐水泥","P·O 42.5","2018-06-11/4P18-058","合格",null,"中国建材检验认证集团股份有限公司(国家水泥质量监督检验中心)"]
[5,"唐山燕东水泥股份有限公司","河北省","普通硅酸盐水泥","P·O42.5","2018年6月7日/PS-189","合格",null,"中国建材检验认证集团股份有限公司(国家水泥质量监督检验中心)"]
[6,"围场满族蒙古族自治县金字建材有限责任公司","河北省","普通硅酸盐水泥","P·O42.5","2018.6.12/SP018","合格",null,"中国建材检验认证集团股份有限公司(国家水泥质量监督检验中心)"]
[7,"故城山水水泥有限公司","河北省","普通硅酸盐水泥","P·O42.5","20180528","合格",null,"中国建材检验认证集团股份有限公司(国家水泥质量监督检验中心)"]
[8,"昌黎县天源水泥厂","河北省","普通硅酸盐水泥","P·O 42.5","2018.6.10/80611","合格",null,"中国建材检验认证集团股份有限公司(国家水泥质量监督检验中心)"]
[9,"邢台双福建材有限公司","河北省","普通硅酸盐水泥","P·O42.5","20180605","合格",null,"中国建材检验认证集团股份有限公司(国家水泥质量监督检验中心)"]
[10,"冀东海天水泥闻喜有限责任公司","山西省","复合硅酸盐水泥","P·C 42.5","2018.6.4/NC4N129","合格",null,"中国建材检验认证集团股份有限公司(国家水泥质量监督检验中心)"]
[11,"汾阳市水泥有限公司","山西省","矿渣硅酸盐水泥（A型）","P·S·A 42.5","2018.5.24/SF012","合格",null,"中国建材检验认证集团股份有限公司(国家水泥质量监督检验中心)"]
[12,"太原山水水泥有限公司","山西省","矿渣硅酸盐水泥（A型）","P·S·A 32.5","2018.6.13/PS18023","合格",null,"中国建材检验认证集团股份有限公司(国家水泥质量监督检验中心)"]
[13,"岢岚县晋湘货物运销有限公司","山西省","矿渣硅酸盐水泥（A型）","P·S·A 32.5","2018.6.12/C052","合格",null,"中国建材检验认证集团股份有限公司(国家水泥质量监督检验中心)"]
[14,"运城市盐湖区晋运水泥厂","山西省","矿渣硅酸盐水泥（A型）","P·S·A 42.5","2018.6.7/SA033","合格",null,"中国建材检验认证集团股份有限公司(国家水泥质量监督检验中心)"]
[15,"大同冀东水泥有限责任公司","山西省","普通硅酸盐水泥","P·O 42.5","2018.6.19/NO4N10085","合格",null,"中国建材检验认证集团股份有限公司(国家水泥质量监督检验中心)"]
[16,"西卓子山草原水泥集团包头三固有限责任公司","内蒙古自治区","粉煤灰硅酸盐水泥","P.F 32.5","2018-05-29/PFD6","合格",null,"辽宁省产品质量监督检验院(辽宁省建筑材料监督检验院)（国家建筑装修材料质量安全监督检验中心)"]
[17,"阿荣旗蒙西水泥有限公司","内蒙古自治区","普通硅酸盐水泥","P.O  42.5","2018-05-29/P.O18019","合格",null,"辽宁省产品质量监督检验院(辽宁省建筑材料监督检验院)（国家建筑装修材料质量安全监督检验中心)"]
[18,"察右后旗光荣建材有限责任公司","内蒙古自治区","普通硅酸盐水泥","P.O42.5","2018-05-16/A006","合格",null,"辽宁省产品质量监督检验院(辽宁省建筑材料监督检验院)（国家建筑装修材料质量安全监督检验中心)"]
[19,"多伦县彩虹建材有限公司","内蒙古自治区","普通硅酸盐水泥","P.O42.5","2018-06-02/C602","合格",null,"辽宁省产品质量监督检验院(辽宁省建筑材料监督检验院)（国家建筑装修材料质量安全监督检验中心)"]
[20,"正蓝旗金莲川水泥有限公司","内蒙古自治区","粉煤灰硅酸盐水泥","P.F32.5","2018-06-02/DC024","合格",null,"辽宁省产品质量监督检验院(辽宁省建筑材料监督检验院)（国家建筑装修材料质量安全监督检验中心)"]
[21,"锡林浩特市建新水泥有限责任公司","内蒙古自治区","普通硅酸盐水泥","P.O42.5","2018-05-27/D8","合格",null,"辽宁省产品质量监督检验院(辽宁省建筑材料监督检验院)（国家建筑装修材料质量安全监督检验中心)"]
[22,"内蒙古磴口县万晨千峰水泥有限公司","内蒙古自治区","普通硅酸盐水泥","P.O 42.5","2018-06-11/040","合格",null,"辽宁省产品质量监督检验院(辽宁省建筑材料监督检验院)（国家建筑装修材料质量安全监督检验中心)"]
[23,"阿拉善左旗金帅草原水泥有限责任公司","内蒙古自治区","复合硅酸盐水泥","P.C 42.5","2018-06-10/B008","合格",null,"辽宁省产品质量监督检验院(辽宁省建筑材料监督检验院)（国家建筑装修材料质量安全监督检验中心)"]
[24,"阿拉善盟草原水泥有限责任公司","内蒙古自治区","普通硅酸盐水泥","P.O 42.5","2018-06-08/B017","合格",null,"辽宁省产品质量监督检验院(辽宁省建筑材料监督检验院)（国家建筑装修材料质量安全监督检验中心)"]
[25,"呼和浩特天皓水泥有限公司","内蒙古自治区","普通硅酸盐水泥","P.O42.5","2018-06-03/SD00180105","合格",null,"辽宁省产品质量监督检验院(辽宁省建筑材料监督检验院)（国家建筑装修材料质量安全监督检验中心)"]
[26,"内蒙古宏基水泥有限公司","内蒙古自治区","普通硅酸盐水泥","P.O 42.5","2018-06-09/001","合格",null,"辽宁省产品质量监督检验院(辽宁省建筑材料监督检验院)（国家建筑装修材料质量安全监督检验中心)"]
[27,"内蒙古亿利冀东水泥有限责任公司","内蒙古自治区","普通硅酸盐水泥","P.O 42.5","2018-06-10/NO4N-20009","合格",null,"辽宁省产品质量监督检验院(辽宁省建筑材料监督检验院)（国家建筑装修材料质量安全监督检验中心)"]
[28,"兴城市九龙水泥有限公司","辽宁省","矿渣硅酸盐水泥","P•O42.5","2018-06-04/031","合格",null,"辽宁省产品质量监督检验院(辽宁省建筑材料监督检验院)（国家建筑装修材料质量安全监督检验中心)"]
[29,"凌源市隆基水泥厂","辽宁省","矿渣硅酸盐水泥","P•S•A 32.5","2018-06-07/G033","合格",null,"辽宁省产品质量监督检验院(辽宁省建筑材料监督检验院)（国家建筑装修材料质量安全监督检验中心)"]
[30,"建平县江阔水泥厂","辽宁省","矿渣硅酸盐水泥","P•S•B 32.5","2018-06-05","合格",null,"辽宁省产品质量监督检验院(辽宁省建筑材料监督检验院)（国家建筑装修材料质量安全监督检验中心)"]
[31,"兴城市旧门水泥有限公司","辽宁省","普通硅酸盐水泥","P•O42.5","2018-06-07/019","合格",null,"辽宁省产品质量监督检验院(辽宁省建筑材料监督检验院)（国家建筑装修材料质量安全监督检验中心)"]
[32,"本溪铁刹山水泥厂","辽宁省","矿渣硅酸盐水泥","P·S·A 32.5","2018-06-07","合格",null,"辽宁省产品质量监督检验院(辽宁省建筑材料监督检验院)（国家建筑装修材料质量安全监督检验中心)"]
[33,"渤海水泥（葫芦岛）有限公司","辽宁省","普通硅酸盐水泥","P•O42.5","2018-06-10","合格",null,"辽宁省产品质量监督检验院(辽宁省建筑材料监督检验院)（国家建筑装修材料质量安全监督检验中心)"]
[34,"通化天力水泥制造有限公司","吉林省","普通硅酸盐水泥","P·O 42.5","2018-06-07/0047","合格",null,"辽宁省产品质量监督检验院(辽宁省建筑材料监督检验院)（国家建筑装修材料质量安全监督检验中心)"]
[35,"公主岭市万禄水泥制造有限公司","吉林省","普通硅酸盐水泥","P·O 42.5","2018-06-07/S4067","合格",null,"辽宁省产品质量监督检验院(辽宁省建筑材料监督检验院)（国家建筑装修材料质量安全监督检验中心)"]
[36,"汪清北方水泥有限公司敦化分公司","吉林省","普通硅酸盐水泥","P•O 42.5","2018-06-10/C4-15","合格",null,"辽宁省产品质量监督检验院(辽宁省建筑材料监督检验院)（国家建筑装修材料质量安全监督检验中心)"]
[37,"汪清北方水泥有限公司和龙分公司","吉林省","普通硅酸盐水泥","P•O 42.5","2018-06-07/P•O 19","合格",null,"辽宁省产品质量监督检验院(辽宁省建筑材料监督检验院)（国家建筑装修材料质量安全监督检验中心)"]
[38,"亚泰集团图们水泥有限公司","吉林省","普通硅酸盐水泥","P•O 42.5","2018-06-05/T18-002","合格",null,"辽宁省产品质量监督检验院(辽宁省建筑材料监督检验院)（国家建筑装修材料质量安全监督检验中心)"]
[39,"黑河市恒基水泥有限责任公司","黑龙江省","普通硅酸盐水泥","P·O42.5","2018-06-13","合格",null,"辽宁省产品质量监督检验院(辽宁省建筑材料监督检验院)（国家建筑装修材料质量安全监督检验中心)"]
[40,"虎林市庆胜水泥建材有限公司","黑龙江省","普通硅酸盐水泥","P·O42.5","2018-06-09/B044","合格",null,"辽宁省产品质量监督检验院(辽宁省建筑材料监督检验院)（国家建筑装修材料质量安全监督检验中心)"]
[41,"海林市绿友矿产有限责任公司","黑龙江省","复合硅酸盐水泥","P·C32.5R","2018-06-13","合格",null,"辽宁省产品质量监督检验院(辽宁省建筑材料监督检验院)（国家建筑装修材料质量安全监督检验中心)"]
[42,"海林市海强水泥实业有限公司","黑龙江省","粉煤灰硅酸盐水泥","P·F32.5","2018-06-14","合格",null,"辽宁省产品质量监督检验院(辽宁省建筑材料监督检验院)（国家建筑装修材料质量安全监督检验中心)"]
[43,"如皋市皋翔水泥粉磨有限公司","江苏省","复合硅酸盐水泥","P·C 42.5","2018年6月6日/A039","合格",null,"广州质量监督检测研究院"]
[44,"靖江市鑫狮建材有限公司","江苏省","粉煤灰硅酸盐水泥","P·F 32.5","2018年6月10日/C93","合格",null,"广州质量监督检测研究院"]
[45,"江苏亨达水泥制造有限公司","江苏省","粉煤灰硅酸盐水泥","P·F 32.5","2018年6月7日/b074","合格",null,"广州质量监督检测研究院"]
[46,"泰州市华荣水泥有限公司","江苏省","普通硅酸盐水泥","P·O 42.5","2018年6月6日/P-106","合格",null,"广州质量监督检测研究院"]
[47,"泰州杨湾海螺水泥有限责任公司","江苏省","硅酸盐水泥","P·Ⅱ  52.5","2018年6月8日/G5Q8073","合格",null,"广州质量监督检测研究院"]
[48,"江苏宝塔水泥有限公司","江苏省","复合硅酸盐水泥","P·C 42.5","2018年6月7日/HCP188","合格",null,"广州质量监督检测研究院"]
[49,"苏州天山水泥有限公司","江苏省","普通硅酸盐水泥","P·O 42.5","2018年6月9日/SC74","合格",null,"广州质量监督检测研究院"]
[50,"江苏上峰水泥有限公司","江苏省","复合硅酸盐水泥","P·C 42.5","2018年6月4日/PC4S221","合格",null,"广州质量监督检测研究院"]
[51,"江苏三江水泥制造有限公司","江苏省","复合硅酸盐水泥","P·C 42.5","2018年6月7日/4S61","合格",null,"广州质量监督检测研究院"]
[52,"射阳县水泥制造有限公司","江苏省","普通硅酸盐水泥","P·O 42.5","2018年6月4日/Ps36","合格",null,"广州质量监督检测研究院"]
[53,"连云港班庄水泥有限责任公司","江苏省","普通硅酸盐水泥","P·O 42.5","2018年6月2日-6日/P4-120","合格",null,"广州质量监督检测研究院"]
[54,"连云港板桥中联水泥有限公司","江苏省","普通硅酸盐水泥","P·O 42.5","2018年6月6日/SP4226","合格",null,"广州质量监督检测研究院"]
[55,"宜兴市天平水泥有限责任公司","江苏省","粉煤灰硅酸盐水泥","P·F 32.5","2018年6月13日/S097","合格",null,"广州质量监督检测研究院"]
[56,"江阴绮星水泥有限公司","江苏省","普通硅酸盐水泥","P·O 42.5","2018年6月3日/E184","合格",null,"广州质量监督检测研究院"]
[57,"江苏横山南方水泥有限公司","江苏省","复合硅酸盐水泥","P·C 42.5","2018年6月5日/S18139","合格",null,"广州质量监督检测研究院"]
[58,"兴化市正阳水泥有限公司","江苏省","普通硅酸盐水泥","P·O 42.5","2018年6月9日/P·O 4049","合格",null,"广州质量监督检测研究院"]
[59,"浙江声威集团有限公司","浙江省","复合硅酸盐水泥","P•C32.5R","2018.6.7/SR83142","合格",null,"中国建材检验认证集团股份有限公司(国家水泥质量监督检验中心)"]
[60,"浙江墨城水泥有限公司","浙江省","复合硅酸盐水泥","P·C32.5R","2018.6.13/D-081","合格",null,"中国建材检验认证集团股份有限公司(国家水泥质量监督检验中心)"]
[61,"诸暨兆峰水泥有限公司","浙江省","复合硅酸盐水泥","P·C32.5R","2018.6.12/F-118","合格",null,"中国建材检验认证集团股份有限公司(国家水泥质量监督检验中心)"]
[62,"浙江赤龙水泥有限公司","浙江省","普通硅酸盐水泥","P·O42.5","2018.6.12/WS18-286","合格",null,"中国建材检验认证集团股份有限公司(国家水泥质量监督检验中心)"]
[63,"兰溪诸葛南方水泥有限公司","浙江省","普通硅酸盐水泥","P•O42.5","2018.6.8/E303","合格",null,"中国建材检验认证集团股份有限公司(国家水泥质量监督检验中心)"]
[64,"兰溪南方水泥有限公司","浙江省","普通硅酸盐水泥","P•O42.5","2018.6.5/EB031","合格",null,"中国建材检验认证集团股份有限公司(国家水泥质量监督检验中心)"]
[65,"杭州新宝水泥有限公司","浙江省","普通硅酸盐水泥","P·O42.5","2018.6.12/BS123","合格",null,"中国建材检验认证集团股份有限公司(国家水泥质量监督检验中心)"]
[66,"宁波大榭万华热电建材有限公司","浙江省","普通硅酸盐水泥","P.O42.5","2018.6.12/SC218165","合格",null,"中国建材检验认证集团股份有限公司(国家水泥质量监督检验中心)"]
[67,"淮南市瑞雪工贸有限公司","安徽省","粉煤灰硅酸盐水泥","P·F 32.5","2018.06.10/B123","合格",null,"重庆市计量质量检测研究院"]
[68,"淮南海螺水泥有限责任公司","安徽省","硅酸盐水泥","P·II 52.5","2018.06.11/G5Q80061","合格",null,"重庆市计量质量检测研究院"]
[69,"天长市千秋水泥有限责任公司","安徽省","普通硅酸盐水泥","P·O 42.5","2018.06.05/93","合格",null,"重庆市计量质量检测研究院"]
[70,"淮海中联水泥有限公司阜阳分公司","安徽省","复合硅酸盐水泥","P·C 32.5R","2018.06.13/R83032","合格",null,"重庆市计量质量检测研究院"]
[71,"淮北矿业相山水泥有限责任公司","安徽省","普通硅酸盐水泥","P·O 42.5","2018.06.11/Su18310","合格",null,"重庆市计量质量检测研究院"]
[72,"巢湖市弘峰水泥制造有限责任公司","安徽省","矿渣硅酸盐水泥","P·S·A 32.5","2018.06.09/086","合格",null,"重庆市计量质量检测研究院"]
[73,"安徽皖维高新材料股份有限公司","安徽省","普通硅酸盐水泥","P·O 42.5","2018年06月10日/DRO134","合格",null,"重庆市计量质量检测研究院"]
[74,"铜陵上峰建材有限公司","安徽省","普通硅酸盐水泥","P·O 42.5","2018.06.13","合格",null,"重庆市计量质量检测研究院"]
[75,"合肥铁鹏水泥有限公司","安徽省","普通硅酸盐水泥","P·O 42.5","2018年06月08日/3A153","合格",null,"重庆市计量质量检测研究院"]
[76,"六安海螺水泥有限责任公司","安徽省","普通硅酸盐水泥","P·O 42.5","2018.06.11/P4Q80096","合格",null,"重庆市计量质量检测研究院"]
[77,"安徽省凤阳县义怀水泥厂","安徽省","粉煤灰硅酸盐水泥","P·F 32.5","2018.06.07/C002-1","合格",null,"重庆市计量质量检测研究院"]
[78,"龙岩市华龙水泥有限公司","福建省","复合硅酸盐水泥","P·C 32.5R","2018-06-05/2018-3RF035","合格",null,"贵州省建材产品质量监督检验院"]
[79,"福建省安溪三元岩水泥有限公司","福建省","复合硅酸盐水泥","P·C 32.5R","2018-05-26/1088","合格",null,"贵州省建材产品质量监督检验院"]
[80,"福建省政和华厦水泥有限责任公司","福建省","普通硅酸盐水泥","P·O 42.5","2018-06-05/F-023","合格",null,"贵州省建材产品质量监督检验院"]
[81,"福建源鑫建材有限公司","福建省","普通硅酸盐水泥","P·O 42.5","2018-06-09/SD134","合格",null,"贵州省建材产品质量监督检验院"]
[82,"漳州市芗城石亭民政水泥有限公司","福建省","普通硅酸盐水泥","P·O 42.5","2018-06-05/S4036","合格",null,"贵州省建材产品质量监督检验院"]
[83,"德兴市天峰雄狮水泥有限责任公司","江西省","复合硅酸盐水泥","P·C 32.5R","2018.6.10/C-6-4","合格",null,"广州质量监督检测研究院"]
[84,"江西黄金埠万年青水泥有限责任公司","江西省","复合硅酸盐水泥","P·C 32.5R","2018.6.12/X3259","合格",null,"广州质量监督检测研究院"]
[85,"江西玉雁水泥有限公司","江西省","复合硅酸盐水泥","P·C 32.5R","2018.6.11/D6-8","合格",null,"广州质量监督检测研究院"]
[86,"江西天峰建材有限公司","江西省","复合硅酸盐水泥","P·C 32.5R","2018.6.10/F093","合格",null,"广州质量监督检测研究院"]
[87,"江西兴国南方水泥有限公司","江西省","复合硅酸盐水泥","P·C 32.5R","2018.6.5/D30607","合格",null,"广州质量监督检测研究院"]
[88,"江西丰城南方水泥有限公司","江西省","普通硅酸盐水泥","P·O 42.5","2018.6.1/G8400248","合格",null,"广州质量监督检测研究院"]
[89,"东明山水水泥有限公司","山东省","普通硅酸盐水泥","P·O 42.5","2018-06-08/18CS4155","合格",null,"重庆市计量质量检测研究院"]
[90,"冀东水泥(烟台)有限责任公司","山东省","普通硅酸盐水泥","P·O 42.5","2018-06-01/N04N10101","合格",null,"重庆市计量质量检测研究院"]
[91,"东阿山水东昌水泥有限公司","山东省","复合硅酸盐水泥","P·C 42.5","2018.6.5/E76","合格",null,"重庆市计量质量检测研究院"]
[92,"泰山中联水泥有限公司巨野分公司","山东省","普通硅酸盐水泥","P·O 42.5","2018.6.9/V60","合格",null,"重庆市计量质量检测研究院"]
[93,"山东巨野麟城水泥有限公司","山东省","普通硅酸盐水泥","P·O 42.5","2018.6.7/B082","合格",null,"重庆市计量质量检测研究院"]
[94,"巨野山水水泥有限公司","山东省","普通硅酸盐水泥","P·O 42.5","2018.6.9/18CS4074","合格",null,"重庆市计量质量检测研究院"]
[95,"淄川区鸿坤水泥厂","山东省","矿渣硅酸盐水泥","P·S·A 32.5","2018.6.7/C068","合格",null,"重庆市计量质量检测研究院"]
[96,"淄博恒力水泥有限公司","山东省","普通硅酸盐水泥","P·0 42.5","2018.6.2/4S-039","合格",null,"重庆市计量质量检测研究院"]
[97,"德州晶华集团（平原）大坝水泥有限公司","山东省","复合硅酸盐水泥","P·C 42.5","2018.5.30/VP96","合格",null,"重庆市计量质量检测研究院"]
[98,"济宁中联水泥有限公司巨野分公司","山东省","复合硅酸盐水泥","P·C 32.5R","2018-06-12/J021","合格",null,"重庆市计量质量检测研究院"]
[99,"山东滨州青龙山水泥有限公司","山东省","普通硅酸盐水泥","P·O 42.5","2018.6.5/BS-095","合格",null,"重庆市计量质量检测研究院"]
[100,"山东鲁珠集团有限公司阳信分公司","山东省","普通硅酸盐水泥","P·O 42.5","2018.6.5/S-22","合格",null,"重庆市计量质量检测研究院"]
[101,"肥城山水水泥有限公司","山东省","普通硅酸盐水泥","P·0 42.5","2018-06-04/18S2039","合格",null,"重庆市计量质量检测研究院"]
[102,"新泰中联泰丰水泥有限公司","山东省","普通硅酸盐水泥","P·O 42.5R","2018-06-01/CP4015","合格",null,"重庆市计量质量检测研究院"]
[103,"泉头集团枣庄金桥旋窑水泥有限公司","山东省","复合硅酸盐水泥","P·C 32.5R","2018-06-04/20180604L250","合格",null,"重庆市计量质量检测研究院"]
[104,"巨野东林水泥有限公司","山东省","普通硅酸盐水泥","P·O 42.5","2018-06-09/4SA084","合格",null,"重庆市计量质量检测研究院"]
[105,"巨野建安水泥有限公司","山东省","复合硅酸盐水泥","P·C 42.5","2018-05-31/A043","合格",null,"重庆市计量质量检测研究院"]
[106,"嵩县陆浑冶金建材有限公司","河南省","复合硅酸盐水泥","P·C 32.5R","2018-06-07/P·C 072","合格",null,"辽宁省产品质量监督检验院(辽宁省建筑材料监督检验院)（国家建筑装修材料质量安全监督检验中心)"]
[107,"泌阳县凤凰水泥有限公司","河南省","复合硅酸盐水泥","P·C 32.5R","2018-05-24/C107","合格",null,"辽宁省产品质量监督检验院(辽宁省建筑材料监督检验院)（国家建筑装修材料质量安全监督检验中心)"]
[108,"安阳市鹏迪水泥有限责任公司","河南省","普通硅酸盐水泥","P·O 42.5","2018-06-02/P026","合格",null,"辽宁省产品质量监督检验院(辽宁省建筑材料监督检验院)（国家建筑装修材料质量安全监督检验中心)"]
[109,"确山县盘龙建材有限公司","河南省","复合硅酸盐水泥","P·C 32.5R","2018-06-02/A81","合格",null,"辽宁省产品质量监督检验院(辽宁省建筑材料监督检验院)（国家建筑装修材料质量安全监督检验中心)"]
[110,"确山县鑫源水泥粉磨有限公司","河南省","复合硅酸盐水泥","P·C 32.5R","2018-06-03/A136","合格",null,"辽宁省产品质量监督检验院(辽宁省建筑材料监督检验院)（国家建筑装修材料质量安全监督检验中心)"]
[111,"河南省新乡天泰水泥有限公司","河南省","矿渣硅酸盐水泥","P·S·A 32.5","2018-06-04/P103","合格",null,"辽宁省产品质量监督检验院(辽宁省建筑材料监督检验院)（国家建筑装修材料质量安全监督检验中心)"]
[112,"安阳中联海皇水泥有限公司","河南省","普通硅酸盐水泥","P·O 42.5","2018-06-04/064","合格",null,"辽宁省产品质量监督检验院(辽宁省建筑材料监督检验院)（国家建筑装修材料质量安全监督检验中心)"]
[113,"确山县远东水泥有限公司","河南省","复合硅酸盐水泥","P·C 32.5R","2018-04-21/A007","合格",null,"辽宁省产品质量监督检验院(辽宁省建筑材料监督检验院)（国家建筑装修材料质量安全监督检验中心)"]
[114,"许昌泰达水泥有限公司","河南省","复合硅酸盐水泥","P·C 32.5R","2018-06-12/PC142","合格",null,"辽宁省产品质量监督检验院(辽宁省建筑材料监督检验院)（国家建筑装修材料质量安全监督检验中心)"]
[115,"济源中联水泥有限公司","河南省","普通硅酸盐水泥","P·O 42.5","2018-06-05/S0418139","合格",null,"辽宁省产品质量监督检验院(辽宁省建筑材料监督检验院)（国家建筑装修材料质量安全监督检验中心)"]
[116,"济源市天坛山水泥有限公司","河南省","复合硅酸盐水泥","P·C 42.5","2018-06-02/4S007","合格",null,"辽宁省产品质量监督检验院(辽宁省建筑材料监督检验院)（国家建筑装修材料质量安全监督检验中心)"]
[117,"泌阳天泰水泥有限公司","河南省","复合硅酸盐水泥","P·C 32.5R","2018-05-28/P·C 091","合格",null,"辽宁省产品质量监督检验院(辽宁省建筑材料监督检验院)（国家建筑装修材料质量安全监督检验中心)"]
[118,"天瑞集团许昌水泥有限公司","河南省","普通硅酸盐水泥","P·O 42.5","2018-06-11/POS418150","合格",null,"辽宁省产品质量监督检验院(辽宁省建筑材料监督检验院)（国家建筑装修材料质量安全监督检验中心)"]
[119,"河南万友达实业有限公司引沁水泥厂","河南省","复合硅酸盐水泥","P·C 32.5R","2018-06-06/PC8062","合格",null,"辽宁省产品质量监督检验院(辽宁省建筑材料监督检验院)（国家建筑装修材料质量安全监督检验中心)"]
[120,"神农架林区神保水泥厂","湖北省","普通硅酸盐水泥","P·O 42.5","2018.6.17/412","合格",null,"贵州省建材产品质量监督检验院"]
[121,"湖北军峰建材有限公司","湖北省","普通硅酸盐水泥","P·O 42.5","2018.6.5/P180609","合格",null,"贵州省建材产品质量监督检验院"]
[122,"枝江市助力建材有限公司","湖北省","普通硅酸盐水泥","P·O 42.5","2018.6.6/026","合格",null,"贵州省建材产品质量监督检验院"]
[123,"湖北豪业水泥有限公司","湖北省","矿渣硅盐酸水泥","P·S·A 32.5","2018.6.9/0180609","合格",null,"贵州省建材产品质量监督检验院"]
[124,"阳新娲石水泥有限公司","湖北省","普通硅酸盐水泥","P·O 42.5","2018.6.7/P04-518047","合格",null,"贵州省建材产品质量监督检验院"]
[125,"常德金江水泥有限公司","湖南省","普通硅酸盐水泥","P.O 42.5","2018.5.18/2018-70","合格",null,"贵州省建材产品质量监督检验院"]
[126,"湖南沅江南方水泥有限公司","湖南省","普通硅酸盐水泥","P.O 42.5","2018.6.6/PO418013","合格",null,"贵州省建材产品质量监督检验院"]
[127,"益阳市万鑫建材有限公司","湖南省","复合硅酸盐水泥","P.C 32.5R","2018.5.26/022","合格",null,"贵州省建材产品质量监督检验院"]
[128,"临澧县泰安建材有限公司","湖南省","普通硅酸盐水泥","P.O 42.5","2018.6.2/SZ30","合格",null,"贵州省建材产品质量监督检验院"]
[129,"溆浦县泰鑫水泥有限公司","湖南省","复合硅酸盐水泥","P.C 32.5R","2018.6.7/2018-98","合格",null,"贵州省建材产品质量监督检验院"]
[130,"台泥（怀化）水泥有限公司","湖南省","普通硅酸盐水泥","P.O 42.5","2018.6.3/HHAO4CE18154","合格",null,"贵州省建材产品质量监督检验院"]
[131,"会同金特水泥有限责任公司","湖南省","复合硅酸盐水泥","P.C 32.5R","2018.6.3/D037","合格",null,"贵州省建材产品质量监督检验院"]
[132,"涟源海螺水泥有限公司","湖南省","普通硅酸盐水泥","P.O 42.5","2018.6.5/P480045","合格",null,"贵州省建材产品质量监督检验院"]
[133,"康达（湖南）水泥有限公司","湖南省","普通硅酸盐水泥","P.O 42.5R","2018.6.27/18SA4181","合格",null,"贵州省建材产品质量监督检验院"]
[134,"湖南桃江南方水泥有限公司","湖南省","复合硅酸盐水泥","P.C 32.5R","2018.6.5/18-3099","合格",null,"贵州省建材产品质量监督检验院"]
[135,"佛山市三水路路通水泥有限公司","广东省","复合硅酸盐水泥","P·C 32.5R","2018.06.12/20180612C404J42","合格",null,"广州质量监督检测研究院"]
[136,"湛江鱼峰水泥有限公司","广东省","复合硅酸盐水泥","P·C 32.5R","2018-06-11/20180611C035","合格",null,"广州质量监督检测研究院"]
[137,"韶关市凌鹏水泥有限公司","广东省","普通硅酸盐水泥","P·O 42.5R","2018.05.24/mS-011","合格",null,"广州质量监督检测研究院"]
[138,"华润水泥（罗定）有限公司","广东省","复合硅酸盐水泥","P·C 32.5R","2018年6月8日/18DR207","合格",null,"广州质量监督检测研究院"]
[139,"华润水泥（汕头）有限公司","广东省","普通硅酸盐水泥","P·O 42.5R","2018.6.13/PO8061518CS","合格",null,"广州质量监督检测研究院"]
[140,"茂名石化胜利水泥有限公司","广东省","普通硅酸盐水泥","P·O 42.5","20180611/06005","合格",null,"广州质量监督检测研究院"]
[141,"河源市金杰旋窑水泥有限公司","广东省","复合硅酸盐水泥","P·C 32.5R","2018.06.04/306105","合格",null,"广州质量监督检测研究院"]
[142,"华润水泥（惠州）有限公司","广东省","普通硅酸盐水泥","P·O 42.5R","2018-06-12/1882130","合格",null,"广州质量监督检测研究院"]
[143,"惠州市合通建材粉磨有限公司","广东省","普通硅酸盐水泥","P·O 42.5R","2018-06-11/6-03","合格",null,"广州质量监督检测研究院"]
[144,"英德市英南水泥有限公司","广东省","普通硅酸盐水泥","P·O 42.5R","2018.06.02/CH601","合格",null,"广州质量监督检测研究院"]
[145,"梅州市梅县区铜盘水泥有限公司","广东省","火山灰质硅酸盐水泥","P·P  32.5R","2018年6月9日/158#","合格",null,"广州质量监督检测研究院"]
[146,"广西来宾福兴建材有限公司","广西壮族自治区","矿渣硅酸盐水泥","P·S·A  32.5","2018年6月7日","合格",null,"广州质量监督检测研究院"]
[147,"广西大化虎鹰水泥有限公司","广西壮族自治区","复合硅酸盐水泥","P·C 42.5","2018年6月2日","合格",null,"广州质量监督检测研究院"]
[148,"贺州市金晖水泥有限责任公司","广西壮族自治区","普通硅酸盐水泥","P·O 42.5","2018年6月11日","合格",null,"广州质量监督检测研究院"]
[149,"华润水泥（贵港）有限公司","广西壮族自治区","普通硅酸盐水泥","P·O 42.5","2018年6月11日","合格",null,"广州质量监督检测研究院"]
[150,"广西华宏水泥股份有限公司","广西壮族自治区","普通硅酸盐水泥","P·O 42.5","2018年5月28日","合格",null,"广州质量监督检测研究院"]
[151,"三亚华盛水泥粉磨有限公司","海南省","普通硅酸盐水泥","P·O 42.5","2018.06.06/184D28","合格",null,"广州质量监督检测研究院"]
[152,"重庆小南海水泥厂","重庆市","普通硅酸盐水泥","P·O 42.5R","2018年6月7日/17-5-1054","合格",null,"重庆市计量质量检测研究院"]
[153,"城口县鑫城水泥有限责任公司","重庆市","复合硅酸盐水泥","P•C 32.5R","2018.6.5/6-4","合格",null,"重庆市计量质量检测研究院"]
[154,"重庆铜梁共和水泥有限责任公司","重庆市","复合硅酸盐水泥","P•C 32.5R","2018.6.4/2018-63#","合格",null,"重庆市计量质量检测研究院"]
[155,"台泥(重庆)水泥有限公司","重庆市","普通硅酸盐水泥","P•O 42.5R","2018.6.8/CQA04RE18278","合格",null,"重庆市计量质量检测研究院"]
[156,"四川省兆迪水泥有限责任公司","四川省","普通硅酸盐水泥","P·O 42.5R","2018-06-11/DP4-18134","合格",null,"重庆市计量质量检测研究院"]
[157,"四川南威水泥有限公司","四川省","普通硅酸盐水泥","P·O 42.5R","2018-06-08/P4R80062","合格",null,"重庆市计量质量检测研究院"]
[158,"四川省盐源金冠水泥有限公司","四川省","普通硅酸盐水泥","P·O 42.5R","2018-06-15/DR049","合格",null,"重庆市计量质量检测研究院"]
[159,"眉山市东坡区峨洲水泥有限责任公司","四川省","复合硅酸盐水泥","P·C 32.5R","2018-06-03/A-087","合格",null,"重庆市计量质量检测研究院"]
[160,"威远县共华水泥有限责任公司","四川省","复合硅酸盐水泥","P·C 32.5R","2018-05-31/H-26","合格",null,"重庆市计量质量检测研究院"]
[161,"四川资阳西南水泥有限公司","四川省","普通硅酸盐水泥","P·O 42.5R","2018-06-11/4pb-243","合格",null,"重庆市计量质量检测研究院"]
[162,"四川省女娲建材有限公司","四川省","普通硅酸盐水泥","P·O 42.5R","2018-06-02/S1806007","合格",null,"重庆市计量质量检测研究院"]
[163,"贵州黔西西南水泥有限公司","贵州省","普通硅酸盐水泥","P.O 42.5","2018.6.4","合格",null,"贵州省建材产品质量监督检验院"]
[164,"贵州奇峰工贸有限责任公司","贵州省","复合硅酸盐水泥","P.C 32.5R","2018.6.2","合格",null,"贵州省建材产品质量监督检验院"]
[165,"凤冈县西部水泥有限公司","贵州省","普通硅酸盐水泥","P.O 42.5","2018.5.25","合格",null,"贵州省建材产品质量监督检验院"]
[166,"贵州黔桂三合水泥有限责任公司","贵州省","普通硅酸盐水泥","P.O 42.5","2018.5.19/BA-06-18169","合格",null,"贵州省建材产品质量监督检验院"]
[167,"普洱昆钢嘉华水泥建材有限公司","云南省","普通硅酸盐水泥","P·O 42.5","2018.6.9/P04-18125","合格",null,"贵州省建材产品质量监督检验院"]
[168,"怒江昆钢水泥有限公司","云南省","普通硅酸盐水泥","P·O 42.5","2018.6.11/18-S403","合格",null,"贵州省建材产品质量监督检验院"]
[169,"华新水泥（临沧）有限公司","云南省","普通硅酸盐水泥","P·O 42.5","2018.6.11/BZ-P·O42.5-20180081","合格",null,"贵州省建材产品质量监督检验院"]
[170,"华润水泥（鹤庆）有限公司","云南省","普通硅酸盐水泥","P·O 42.5","2018.6.11/4S18271","合格",null,"贵州省建材产品质量监督检验院"]
[171,"华新红塔水泥(景洪)有限公司","云南省","普通硅酸盐水泥","P·O 42.5","2018.6.11/BZ-P·O42.5-20180077","合格",null,"贵州省建材产品质量监督检验院"]
[172,"昭通得云建材有限责任公司","云南省","普通硅酸盐水泥","P·O 42.5","2018.6.6/XC18384","合格",null,"贵州省建材产品质量监督检验院"]
[173,"榆林蒙西水泥有限公司","陕西省","复合硅酸盐水泥","P·C 32.5R","2018年5月30日/315","合格",null,"贵州省建材产品质量监督检验院"]
[174,"西安千王高晖水泥有限公司","陕西省","普通硅酸盐水泥","P·O 42.5","2018年6月8日/K31","合格",null,"贵州省建材产品质量监督检验院"]
[175,"陕西金龙水泥有限公司","陕西省","复合硅酸盐水泥","P·C 32.5R","2018年6月3日/8A3061R","合格",null,"贵州省建材产品质量监督检验院"]
[176,"酒钢（集团）宏达建材有限责任公司","甘肃省","普通硅酸盐水泥","P·O 42.5","2018.6.5/DS122318","合格",null,"贵州省建材产品质量监督检验院"]
[177,"甘肃省农垦饮马水泥厂","甘肃省","普通硅酸盐水泥","P·O 42.5","2018.6.4/N-66","合格",null,"贵州省建材产品质量监督检验院"]
[178,"古浪祁连山水泥有限公司","甘肃省","复合硅酸盐水泥","P·C 32.5R","2018.6.13/FRS009","合格",null,"贵州省建材产品质量监督检验院"]
[179,"正宁县锦运建材有限公司","甘肃省","普通硅酸盐水泥","P·O 42.5","2018.6.2/A014","合格",null,"贵州省建材产品质量监督检验院"]
[180,"天水市天祥水泥（集团）有限责任公司","甘肃省","普通硅酸盐水泥","P·O 42.5","2018.6.6/Z4-232","合格",null,"贵州省建材产品质量监督检验院"]
[181,"甘肃鲁泰水泥有限责任公司","甘肃省","复合硅酸盐水泥","P·C 32.5R","2018.6.9/G-046","合格",null,"贵州省建材产品质量监督检验院"]
[182,"张掖市山丹水泥（集团）有限责任公司","甘肃省","普通硅酸盐水泥","P·O 42.5","2018.6.1/FD-46","合格",null,"贵州省建材产品质量监督检验院"]
[183,"宁夏瀛海银川建材有限公司","宁夏回族自治区","复合硅酸盐水泥","P·C 32.5R","20180610","合格",null,"中国建材检验认证集团股份有限公司(国家水泥质量监督检验中心)"]
[184,"宁夏石嘴山赛马水泥有限责任公司","宁夏回族自治区","普通硅酸盐水泥","P.O 42.5R","20180601/散装4214","合格",null,"中国建材检验认证集团股份有限公司(国家水泥质量监督检验中心)"]
[185,"哈密南岗建材有限公司","新疆维吾尔自治区","普通硅酸盐水泥","P.O42.5","2018.06.06/XE4038","合格",null,"中国建材检验认证集团股份有限公司(国家水泥质量监督检验中心)"]
[186,"皮山县杜瓦玉山水泥有限责任公司","新疆维吾尔自治区","普通硅酸盐水泥","P.O42.5","2018.06.09/K-2018-060","合格",null,"中国建材检验认证集团股份有限公司(国家水泥质量监督检验中心)"]
[187,"青河县水泥有限公司","新疆维吾尔自治区","普通硅酸盐水泥","P.O42.5","2018.06.08/D022","合格",null,"中国建材检验认证集团股份有限公司(国家水泥质量监督检验中心)"]
[188,"新疆中建西部建设水泥制造有限公司","新疆维吾尔自治区","普通硅酸盐水泥","P.O42.5R","2018.06.02/HDOR-012","合格",null,"中国建材检验认证集团股份有限公司(国家水泥质量监督检验中心)"]
[189,"新疆雁池科技发展有限公司","新疆维吾尔自治区","普通硅酸盐水泥","P.O42.5","2018.06.06/PJY001","合格",null,"中国建材检验认证集团股份有限公司(国家水泥质量监督检验中心)"]
[190,"伊犁天山水泥有限责任公司","新疆维吾尔自治区","普通硅酸盐水泥","P.O42.5","2018.06.05/YL810011","合格",null,"中国建材检验认证集团股份有限公司(国家水泥质量监督检验中心)"]
[191,"新疆金龙水泥有限公司","新疆维吾尔自治区","普通硅酸盐水泥","P.O42.5","2018-06-11/D80113","合格",null,"中国建材检验认证集团股份有限公司(国家水泥质量监督检验中心)"]
[192,"新疆蒙鑫水泥有限公司","新疆维吾尔自治区","普通硅酸盐水泥","P.O42.5R","2018.06.04/E013","合格",null,"中国建材检验认证集团股份有限公司(国家水泥质量监督检验中心)"]
[193,"运城市威迪建材有限公司","山西省","复合硅酸盐水泥","P·C 42.5","2018.6.5/W8F4-077","不合格","氯离子","中国建材检验认证集团股份有限公司(国家水泥质量监督检验中心)"]
[194,"蒲县龙祥建材有限公司","山西省","矿渣硅酸盐水泥（A型）","P·S·A 32.5","2018.6.8/R3015","不合格","28天抗压强度","中国建材检验认证集团股份有限公司(国家水泥质量监督检验中心)"]
[195,"新绛县新华水泥有限责任公司","山西省","矿渣硅酸盐水泥（A型）","P·S·A 32.5","2018.6.6/2018K0146","不合格","28天抗压强度,28天抗折强度,3天抗压强度,3天抗折强度,氯离子","中国建材检验认证集团股份有限公司(国家水泥质量监督检验中心)"]
[196,"诸暨市巨峰旋窑水泥有限公司","浙江省","复合硅酸盐水泥","P·C32.5R","2018.6.11/Y18037","不合格","28天抗压强度,28天抗折强度,3天抗压强度,3天抗折强度","中国建材检验认证集团股份有限公司(国家水泥质量监督检验中心)"]
[197,"浙江绣山水泥有限公司","浙江省","普通硅酸盐水泥","P·O42.5","2018.6.10/S24-617","不合格","氯离子","中国建材检验认证集团股份有限公司(国家水泥质量监督检验中心)"]
[198,"芜湖金铸水泥有限公司","安徽省","普通硅酸盐水泥","P·O 42.5","2018.6.10","不合格","烧失量","重庆市计量质量检测研究院"]
[199,"和田鲁新建材有限公司","新疆维吾尔自治区","普通硅酸盐水泥","P.O42.5","2018.06.10/C273","不合格","氯离子","中国建材检验认证集团股份有限公司(国家水泥质量监督检验中心)"]
[null,"注：按行政区域排序。"]